## Weekly
Weekly Summary | Secondary |  | Primary |  | Comments
(See Notes)
| Weekly | Cumulative | Weekly | Cumulative | 1
GCL DEPLOYMENT (NET SF): | 444855 | 2582467
GEOMEMBRANE
Deployment (net sf): | 449400 | 2635814 | 127943 | 2671682 | 2
Smooth Sheet (net sf): | 444890 | 2568813 | 123466 | 2605105
Textured Sheet (net sf): | 4510 | 67001 | 4477 | 66577
Trial Seams Performed
Fusion Total: | 39 | 466 |  |  | 3
Fusion Original Passing: | 37 | 398
Fusion Original Failing: | 1 | 39
Fusion Retest Passing: | 1 | 25
Fusion Retest Failing: | 0 | 4
Fusion Machines Rejected from Use: | 0 | 0
Extrusion Total: | 29 | 335 |  |  | 3
Extrusion Original Passing: | 29 | 305
Extrusion Original Failing: | 0 | 14
Extrusion Retest Passing: | 0 | 15
Extrusion Retest Failing: | 0 | 1
Extrusion Teams Rejected from Use: | 0 | 0
Seaming Performed
Fusion Seaming (lineal ft): | 14962 | 101969 | 4776 | 89421
Extrusion Seaming (excludes repairs, lin. ft): | 0 | 94 | 0 | 39
Destructive Testing
Original Samples Obtained | 40 | 214 | 11 | 188
Fusion: | 39 | 202 | 11 | 171 | 4
Extrusion: | 1 | 12 | 0 | 17
Fusion Sample Breakdown
Samples taken for normal frequency: | 39 | 202 | 11 | 169
Additional Samples taken in suspect work areas: | 0 | 0 | 0 | 2
Additional Holes Created Due to Original Destructs: | 22 | 85 | 8 | 64
Destructs Taken Above High Water Level: | 3 | 22 | 4 | 22
Extrusion Sample Breakdown
Samples taken in suspect work areas: | 1 | 12 | N/A | 17
Additional Holes Created Due to Original Destructs: | 0 | 0 | N/A | 0
Sampling Frequency
Fusion, Total (Lineal Ft of Weld/Original Destruct): | 383.641 | 504.797 | 434.1818 | 522.9298 | 4
Extrusion, Total (Lin Ft Weld/ Orig. Destruct): | 1498 | 1014.75 | N/A | 617.5294
Extrusion, Total (Repairs/Original Destruct): | 132 | 80.16667 | N/A | 46.52941
Sample Failure Rates
Number of Failing Original Samples | 6 | 18 | 0 | 18
Fusion: | 6 | 15 | 0 | 16 | 5-13
Extrusion: | 0 | 3 | N/A | 2
Original Sample Failure Rate
Fusion: | 15.38% | 7.426% | 0% | 9.357% | 5-13
Extrusion: | 0% | 25% | N/A | 11.76%
Number of Tracking Samples Obtained
Fusion: | 12 | 36 | 7 | 44 | 5-13
Extrusion: | 0 | 20 | N/A | 7
Number of Failing Tracking Samples
Fusion: | 1 | 5 | 1 | 11 | 5-13
Extrusion: | N/A | 14 | N/A | 4
Tracking Sample Failure Rate
Fusion: | 8.333% | 13.89% | 14.29% | 25% | 5-13
Extrusion: | N/A | 70% | N/A | 57.14%
Cumulative Failure Rate
Fusion: | 13.73% | 8.403% | 5.556% | 12.56% | 5-13
Extrusion: | N/A | 53.12% | N/A | 25%
Lineal Feet of Fusion Seam Reconstructed: | 92 | 630 | 88 | 742 | 14
(Does not include welds both sides of cap)
Number of Repairs Reconstructed Due to extrusion failure: | 0 | 16 | 0 | 8
Extrusion Repairs Performed: | 132 | 962 | 57 | 791
Lineal Feet of Extrusion Repairs Performed | 1498 | 12083 | 363 | 10459
Vacuum Testing:
Number of Patches Tested: | 132 | 960 | 95 | 791
Number of Leaks Observed: | 0 | 14 | 0 | 14 | 15
Number of Leaks Repaired: | 0 | 14 | 0 | 14
Spark Testing
Leaks Found: | 1 | 5 | 3 | 8 | 16
GEONET DEPLOYED (NET SF): | 108783 | 2554365 | N/A | N/A
LCRS/ANCHOR TRENCH GEOTEXTILE DEPLOYED (NET SF): | 10192 | 181095 | N/A | N/A
PRIMARY GEOTEXTILE, FLOOR (NET SF): | N/A | N/A | N/A | N/A
PRIMARY GEOTEXTILE, LCRS/RISER (NET): | N/A | N/A | N/A | N/A
STUD LINER
DEPLOYED (NET SF): | N/A | N/A | N/A | N/A
Extrusion Trial Seams (Total): | 1 | 2 | N/A | N/A
Passing: | 1 | 2 | N/A | N/A
Failing: | N/A | N/A | N/A | N/A
Retests Passing: | N/A | N/A | N/A | N/A
Retests Failing: | N/A | N/A | N/A | N/A
Extrusion Welders Rejected: | N/A | N/A | N/A | N/A
Extrusion Seaming, lineal feet: | 0 | 16 | N/A | N/A
EXTRUSION PATCH RETESTING
Patches Retested with Vacuum Box: | 17 | 93 | 8 | 91
Leaks Found: | 0 | 0 | 0 | 0
Patches Retested with Spark Test: | 4 | 46 | 4 | 45
Leaks Found: | 0 | 0 | 0 | 0
MISCELLANEOUS DETAILS
Red Liner High Water Indicators Installed |  |  | N/A | N/A
Vents Cut, Vent Flaps Installed |  |  | N/A | N/A
Water Level Indicators |  |  | N/A | N/A
Access Ladders |  |  | N/A | N/A
Black Warning Indicators |  |  | N/A | N/A
NOTES:
1. Weather related delays:
8/03: No weather related delays
8/04: No weather related delays
8/05: No weather related delays
8/06: No weather related delays
8/07: No weather related delays
8/08: No weather related delays; Installer work until 00:30 as out of available area
2. Blemished Liner:
Roll 199128414 was rejected by Installer due to blemish. Roll added to reject list.
Roll 199128431 was rejected by Installer due to blemish. Roll added to reject list.
3. Trial Seams combined because operators with machines varying between layers from time to time
4. Sampling rate was increased due to failures. Operator/machines exhibiting failures were targeted at a higher sampling rate.
5. DPB-173 fusion failure (last week, 1-100% peel) on seam P304/P305 was tracked in the after direction onto the next seam (DPB-173A on P308/PT309). Sample passed laboratory testing and completes tracking.
DPB-173 fusion failure was tracked in the before direction on the same seam (DPB-173B on P304/P305). Sample passed laboratory testing and completes tracking.
6. DPB-174 fusion failure (last week, 1-100% peel) on seam P306/P307 was tracked in the after direction onto the next seam (DPB-174A on P307/P308). Sample failed laboratory testing (1-low pound; 77 PPI) and was tracked.
DPB-174A fusion failure was tracked in the after direction onto the same seam (DPB-174A1 on P307/P308). Sample passed laboratory testing and completes after bounding.
DPB-174 fusion failure on seam P306/P307 was tracked in the before direction on the same seam (DPB-174B on P306/P307). Sample passed laboratory testing and completes before bounding.
7. DPB-177 fusion failure (last week, 1-low pound; 73 PPI) on seam P310/P311 was tracked in the after direction on the same seam (DPB-177A on P310/P311). Sample passed laboratory testing and completes after bounding.
DPB-177 fusion failure on seam P310/P311 was tracked in the before direction on the same seam (DPB-177B on P310/P311). Sample passed laboratory testing and completes before bounding.
8. DSB-176 fusion lab failure (1-100% peel) on seam S334/S337 was tracked in the after direction on the same seam (DSB-176A on S334/S337). Sample passed laboratory testing and completes after bounding.
DSB-176 fusion failure on seam S334/S337 was tracked in the before direction on the previous seam (DSB-176B on S333/S337)). Sample passed laboratory testing and completes before bounding.
9. DSB-183 fusion field failure (100% peel) on seam S347/S350 was tracked in the after direction on the same seam (DSB-183A on S347/S350). Sample passed laboratory testing and completes after bounding.
DSB-183 fusion failure on seam S347/S350 was tracked in the before direction on the previous seam (DSB-183B on S346/S350). Sample failed field testing (100% peel) and was tracked.
DSB-183B fusion failure on seam S346/S350 was tracked in the before direction on the same seam (DSB-183B1 on S346/S350). Sample passed laboratory testing and completes before bounding.
10. DSB-194 fusion field failure (1-100% peel) on seam S281/S367 was tracked in the after direction on the next seam (DSB-194A on S282/S368). Sample passed laboratory testing and completes after bounding.
DSB-194 fusion failure on seam S281/S367 was tracked in the before direction on the same seam (DSB-194B on S281/S367). Sample passed laboratory testing and completes before bounding.
11. DSB-201 fusion lab failure (1-low pounds, 70 PPI) on seam S379/S380 was tracked in the after direction on the same seam (DSB-201A on S379/S380). Sample passed laboratory testing and completes after bounding.
DSB-201 fusion failure on seam S379/S380 was tracked in the before direction on the same seam (DSB-201B on S379/S380). Sample passed laboratory testing and completes before bounding.
12. DSB-208 fusion field failure (100% peel) on seam S283/S372 was tracked in the after direction on the next seam (DSB-208A on S372/S373 on next day). Sample passed laboratory testing and completes after bounding.
DSB-208 fusion failure will be capped back to DSB-194A and before bounding will be completed.
13. DSB-209 fusion lab failure (1-100% peel) on seam S380/S381 was tracked in the after direction on the same seam (DSB-209A on S380/S381). Sample passed laboratory testing and completes after bounding.
DSB-209 fusion failure on seam S380/S381 was tracked in the before direction on the previous seam (DSB-209B on S377/S378). Sample passed laboratory testing and completes before bounding.
14. The entire east tie-in welded 06/09/11 shift, which had destruct failures DSB-194 and DSB-208, will be capped next week. The remaining portion of the north tie-in beyond (after direction) the DSB-183 failure will also be capped.
15. All primary vacuum test leaks have occurred since start of night shift
16. One secondary spark test leak and one primary spark test leak were on the edge of repair tee-beads.
The other 2 primary spark test leaks were small holes (approx 1/32" diameter) on the ends of small creases approximately 8" apart on panel PT-228.